## Hoja1
Mediciones Melt Index
Peso utilizado 2160g
Muestra: LDPE KL500
Temperatura de ensayo: 125ºC
tiempo [s] | peso [g] | MI | tiempo [s] | peso [g] | MI
36.3 | 0.5033 | 8.319008 | 36.3 | 0.5033 | 8.319008
42.66 | 0.3669 | 5.160338 | 31.17 | 0.3752 | 7.222329
39.87 | 0.3572 | 5.37547 | 41.28 | 0.4739 | 6.888081
31.17 | 0.3752 | 7.222329 | 43.59 | 0.526 | 7.240193
41.28 | 0.4739 | 6.888081 | 35.16 | 0.2939 | 5.015358
35.16 | 0.2939 | 5.015358
43.59 | 0.526 | 7.240193
35.16 | 0.2936 | 5.010239 |  |  | 6.936994
6.278877
cuestionable el metodo